## Tabelle1
Index | Name | Scan | Left Angle | RightAngle | LeftInt. | RightInt. | Obs.Max | d(Obs.Max) | GrossInt. | NetHeight | FWHM | ChordMid. | d(ChordMid.) | I.Breadth | GravityC. | d(GravityC.) | RawArea | NetArea | C.Size | DB Compound Name
1 | [14,796 ° - 15,700 °] | AAR_t0_treated_0_1mmDS_3mmAS_2.5Fefilt_2.5secsol_1h_10rpm_10-90_0.014_0.6s-step_1h_874.brml #1 | 14.796 | 15.7 | 8.74663 | 8.43067 | 15.331 | 6.70586 | 22.2291 | 13.6694 | 0.156 | 15.331 | 6.70595 | 0.18 | 15.326 | 6.70779 | 10.228 | 2.4611 | 665 | Area 1
2 | [47,451 ° - 47,996 °] | AAR_t0_treated_0_1mmDS_3mmAS_2.5Fefilt_2.5secsol_1h_10rpm_10-90_0.014_0.6s-step_1h_874.brml #1 | 47.451 | 47.996 | 5.14226 | 5.01797 | 47.719 | 2.21136 | 7.87378 | 2.79258 | 0.186 | 47.737 | 2.21059 | 0.199 | 47.728 | 2.21097 | 3.3274 | 0.55649 | 604 | Area 2
1 | [14,796 ° - 15,700 °] | AAR_t0_untreated_0_1mmDS_3mmAS_2.5Fefilt_2.5secsol_1h_10rpm_10-90_0.014_0.6s-step_1h_900.brml #2 | 14.796 | 15.7 | 7.75232 | 7.49326 | 15.674 | 6.56007 | 8.05124 | 0.550446 | 0.141 | 15.607 | 6.58807 | -0.268 | 15.172 | 6.77563 | 6.7458 | -0.14745 | 734.1 | Area 1
2 | [47,451 ° - 47,996 °] | AAR_t0_untreated_0_1mmDS_3mmAS_2.5Fefilt_2.5secsol_1h_10rpm_10-90_0.014_0.6s-step_1h_900.brml #2 | 47.451 | 47.996 | 3.95178 | 3.68074 | 47.674 | 2.21333 | 6.75512 | 2.91412 | 0.179 | 47.689 | 2.21266 | 0.184 | 47.695 | 2.21242 | 2.6167 | 0.53508 | 625.1 | Area 2
1 | [14,796 ° - 15,700 °] | AAR_t1_control1_0-1.2_1mmDS_3mmAS_2.5Fefilt_2.5secsol_1h_10rpm_10-90_0.014_0.6s-step_1h_888.brml #3 | 14.796 | 15.7 | 9.19287 | 8.89937 | 15.26 | 6.73677 | 24.5387 | 15.4966 | 0.128 | 15.259 | 6.7372 | 0.154 | 15.248 | 6.74206 | 10.565 | 2.3845 | 809.1 | Area 1
2 | [47,451 ° - 47,996 °] | AAR_t1_control1_0-1.2_1mmDS_3mmAS_2.5Fefilt_2.5secsol_1h_10rpm_10-90_0.014_0.6s-step_1h_888.brml #3 | 47.451 | 47.996 | 5.25606 | 5.29799 | 47.655 | 2.21416 | 8.05725 | 2.78551 | 0.17 | 47.662 | 2.21386 | 0.171 | 47.661 | 2.21388 | 3.354 | 0.47564 | 660.1 | Area 2
1 | [14,796 ° - 15,700 °] | AAR_t1_control1_1.2-2.4_1mmDS_3mmAS_2.5Fefilt_2.5secsol_1h_10rpm_10-90_0.014_0.6s-step_1h_889.brml #4 | 14.796 | 15.7 | 9.22132 | 8.79754 | 15.238 | 6.74631 | 27.0179 | 18.0041 | 0.123 | 15.236 | 6.74724 | 0.148 | 15.233 | 6.74852 | 10.814 | 2.6671 | 841.9 | Area 1
2 | [47,451 ° - 47,996 °] | AAR_t1_control1_1.2-2.4_1mmDS_3mmAS_2.5Fefilt_2.5secsol_1h_10rpm_10-90_0.014_0.6s-step_1h_889.brml #4 | 47.451 | 47.996 | 5.12429 | 5.15574 | 47.653 | 2.21425 | 7.9222 | 2.78628 | 0.176 | 47.657 | 2.21405 | 0.167 | 47.634 | 2.21506 | 3.2685 | 0.46484 | 636.3 | Area 2
1 | [14,796 ° - 15,700 °] | AAR_t1_control1_2.4-3.6_1mmDS_3mmAS_2.5Fefilt_2.5secsol_1h_10rpm_10-90_0.014_0.6s-step_1h_890.brml #5 | 14.796 | 15.7 | 8.07727 | 7.83468 | 15.237 | 6.74695 | 13.7837 | 5.82477 | 0.099 | 15.239 | 6.74623 | 0.131 | 15.207 | 6.76007 | 7.9604 | 0.76577 | 1043.4 | Area 1
2 | [47,451 ° - 47,996 °] | AAR_t1_control1_2.4-3.6_1mmDS_3mmAS_2.5Fefilt_2.5secsol_1h_10rpm_10-90_0.014_0.6s-step_1h_890.brml #5 | 47.451 | 47.996 | 4.33214 | 4.03564 | 47.646 | 2.21456 | 6.96906 | 2.74275 | 0.195 | 47.657 | 2.21407 | 0.21 | 47.669 | 2.21352 | 2.8587 | 0.57658 | 575 | Area 2
1 | [14,796 ° - 15,700 °] | AAR_t1_control1_3.6-4.8_1mmDS_3mmAS_2.5Fefilt_2.5secsol_1h_10rpm_10-90_0.014_0.6s-step_1h_893.brml #6 | 14.796 | 15.7 | 7.62803 | 7.68194 | 15.246 | 6.74313 | 8.34095 | 0.686092 | 0 | 0 |  | 0.1 | 15.392 | 6.67919 | 6.9909 | 0.06846 | 0 | Area 1
2 | [47,451 ° - 47,996 °] | AAR_t1_control1_3.6-4.8_1mmDS_3mmAS_2.5Fefilt_2.5secsol_1h_10rpm_10-90_0.014_0.6s-step_1h_893.brml #6 | 47.451 | 47.996 | 4.19287 | 3.78706 | 47.629 | 2.21531 | 6.84334 | 2.78267 | 0.204 | 47.646 | 2.21456 | 0.201 | 47.657 | 2.21408 | 2.7352 | 0.55882 | 549.4 | Area 2
1 | [14,796 ° - 15,700 °] | AAR_t1_control1_4.8-6_1mmDS_3mmAS_2.5Fefilt_2.5secsol_1h_10rpm_10-90_0.014_0.6s-step_1h_985.brml #7 | 14.796 | 15.7 | 7.73136 | 7.38095 | 15.184 | 6.77042 | 8.36246 | 0.781498 | 0.41 | 15.204 | 6.76139 | -0.008 | 15.896 | 6.46903 | 6.8264 | -0.0066203 | 252 | Area 1
2 | [47,451 ° - 47,996 °] | AAR_t1_control1_4.8-6_1mmDS_3mmAS_2.5Fefilt_2.5secsol_1h_10rpm_10-90_0.014_0.6s-step_1h_985.brml #7 | 47.451 | 47.996 | 4.2932 | 3.8245 | 47.601 | 2.21651 | 7.30278 | 3.13866 | 0.131 | 47.609 | 2.21618 | 0.135 | 47.61 | 2.21613 | 2.637 | 0.42308 | 854.2 | Area 2
1 | [14,796 ° - 15,700 °] | AAR_t1_Sulf1_0-1.2_1mmDS_3mmAS_2.5Fefilt_2.5secsol_1h_10rpm_10-90_0.014_0.6s-step_1h_876.brml #8 | 14.796 | 15.7 | 9.21833 | 9.17041 | 15.259 | 6.73724 | 23.3438 | 14.1501 | 0.142 | 15.259 | 6.73739 | 0.162 | 15.249 | 6.74186 | 10.608 | 2.2935 | 727.8 | Area 1
2 | [47,451 ° - 47,996 °] | AAR_t1_Sulf1_0-1.2_1mmDS_3mmAS_2.5Fefilt_2.5secsol_1h_10rpm_10-90_0.014_0.6s-step_1h_876.brml #8 | 47.451 | 47.996 | 5.49865 | 5.22013 | 47.652 | 2.21427 | 8.42424 | 3.02836 | 0.175 | 47.659 | 2.214 | 0.174 | 47.662 | 2.21385 | 3.4517 | 0.52837 | 639.7 | Area 2
1 | [14,796 ° - 15,700 °] | AAR_t1_Sulf1_1.2-2.4_1mmDS_3mmAS_2.5Fefilt_2.5secsol_1h_10rpm_10-90_0.014_0.6s-step_1h_875.brml #9 | 14.796 | 15.7 | 9.04313 | 8.7631 | 15.246 | 6.74307 | 19.9381 | 11.0343 | 0.131 | 15.243 | 6.74433 | 0.168 | 15.246 | 6.7429 | 9.9086 | 1.8575 | 787.9 | Area 1
2 | [47,451 ° - 47,996 °] | AAR_t1_Sulf1_1.2-2.4_1mmDS_3mmAS_2.5Fefilt_2.5secsol_1h_10rpm_10-90_0.014_0.6s-step_1h_875.brml #9 | 47.451 | 47.996 | 5.25307 | 5.06888 | 47.643 | 2.2147 | 8.20035 | 3.01196 | 0.166 | 47.666 | 2.21366 | 0.168 | 47.662 | 2.21385 | 3.3226 | 0.50749 | 673.8 | Area 2
1 | [14,796 ° - 15,700 °] | AAR_t1_Sulf1_2.4-3.6_1mmDS_3mmAS_2.5Fefilt_2.5secsol_1h_10rpm_10-90_0.014_0.6s-step_1h_877.brml #10 | 14.796 | 15.7 | 8.07877 | 7.95897 | 15.179 | 6.77277 | 8.68486 | 0.656807 | 0.356 | 15.185 | 6.76989 | 0.011 | 15.367 | 6.69024 | 7.2585 | 0.0069964 | 290.8 | Area 1
2 | [47,451 ° - 47,996 °] | AAR_t1_Sulf1_2.4-3.6_1mmDS_3mmAS_2.5Fefilt_2.5secsol_1h_10rpm_10-90_0.014_0.6s-step_1h_877.brml #10 | 47.451 | 47.996 | 4.68703 | 4.0581 | 47.612 | 2.21606 | 7.07959 | 2.57769 | 0.185 | 47.623 | 2.21557 | 0.163 | 47.61 | 2.21614 | 2.8056 | 0.42055 | 606.5 | Area 2
1 | [14,796 ° - 15,700 °] | AAR_t1_Sulf1_2.4-3.6_1mmDS_3mmAS_2.5Fefilt_2.5secsol_1h_10rpm_10-90_0.014_0.6s-step_1h_986.brml #11 | 14.796 | 15.7 | 7.60707 | 7.04103 | 14.826 | 6.9328 | 8.5712 | 0.983202 | 0.433 | 15.037 | 6.83628 | 0.089 | 15.294 | 6.72206 | 6.7106 | 0.087418 | 238.9 | Area 1
2 | [47,451 ° - 47,996 °] | AAR_t1_Sulf1_2.4-3.6_1mmDS_3mmAS_2.5Fefilt_2.5secsol_1h_10rpm_10-90_0.014_0.6s-step_1h_986.brml #11 | 47.451 | 47.996 | 4.0581 | 3.81701 | 47.703 | 2.21206 | 6.80836 | 2.86162 | 0.206 | 47.695 | 2.2124 | 0.208 | 47.702 | 2.2121 | 2.7443 | 0.59651 | 544.4 | Area 2
1 | [14,796 ° - 15,700 °] | AAR_t1_Sulf1_4.8-6_1mmDS_3mmAS_2.5Fefilt_2.5secsol_1h_10rpm_10-90_0.014_0.6s-step_1h_987.brml #12 | 14.796 | 15.7 | 7.55915 | 7.39293 | 15.196 | 6.76503 | 8.58319 | 1.09762 | 0.261 | 15.318 | 6.7114 | 0.021 | 14.313 | 7.18005 | 6.7836 | 0.023021 | 396.7 | Area 1
2 | [47,451 ° - 47,996 °] | AAR_t1_Sulf1_4.8-6_1mmDS_3mmAS_2.5Fefilt_2.5secsol_1h_10rpm_10-90_0.014_0.6s-step_1h_987.brml #12 | 47.451 | 47.996 | 4.29769 | 3.72567 | 47.653 | 2.21425 | 6.73103 | 2.64512 | 0.181 | 47.648 | 2.21448 | 0.209 | 47.664 | 2.21378 | 2.7415 | 0.5533 | 619.2 | Area 2
1 | [14,796 ° - 15,700 °] | AAR_t3_control5_0-1.2_1mmDS_3mmAS_2.5Fefilt_2.5secsol_1h_10rpm_10-90_0.014_0.6s-step_1h_883.brml #13 | 14.796 | 15.7 | 9.38904 | 8.93381 | 15.265 | 6.73482 | 18.1164 | 8.96337 | 0.131 | 15.262 | 6.73612 | 0.164 | 15.268 | 6.73314 | 9.752 | 1.4673 | 788 | Area 1
2 | [47,451 ° - 47,996 °] | AAR_t3_control5_0-1.2_1mmDS_3mmAS_2.5Fefilt_2.5secsol_1h_10rpm_10-90_0.014_0.6s-step_1h_883.brml #13 | 47.451 | 47.996 | 5.30698 | 5.19916 | 47.651 | 2.21435 | 7.97294 | 2.7054 | 0.212 | 47.668 | 2.2136 | 0.212 | 47.669 | 2.21355 | 3.4376 | 0.57229 | 528.2 | Area 2
1 | [14,796 ° - 15,700 °] | AAR_t3_control5_1.2-2.4_1mmDS_3mmAS_2.5Fefilt_2.5secsol_1h_10rpm_10-90_0.014_0.6s-step_1h_884.brml #14 | 14.796 | 15.7 | 8.44415 | 8.06978 | 15.255 | 6.73905 | 16.7885 | 8.5345 | 0.119 | 15.26 | 6.73678 | 0.158 | 15.239 | 6.74586 | 8.817 | 1.3502 | 872.2 | Area 1
2 | [47,451 ° - 47,996 °] | AAR_t3_control5_1.2-2.4_1mmDS_3mmAS_2.5Fefilt_2.5secsol_1h_10rpm_10-90_0.014_0.6s-step_1h_884.brml #14 | 47.451 | 47.996 | 4.56723 | 4.58071 | 47.667 | 2.21364 | 7.94223 | 3.36966 | 0.184 | 47.676 | 2.21326 | 0.178 | 47.673 | 2.21337 | 3.0939 | 0.59897 | 609.4 | Area 2
1 | [14,796 ° - 15,700 °] | AAR_t3_control5_2.4-3.6_1mmDS_3mmAS_2.5Fefilt_2.5secsol_1h_10rpm_10-90_0.014_0.6s-step_1h_885.brml #15 | 14.796 | 15.7 | 8.0578 | 7.78526 | 15.229 | 6.75065 | 9.07275 | 1.1454 | 0.057 | 15.233 | 6.7486 | 0.081 | 15.178 | 6.77314 | 7.2559 | 0.092458 | 1804.6 | Area 1
2 | [47,451 ° - 47,996 °] | AAR_t3_control5_2.4-3.6_1mmDS_3mmAS_2.5Fefilt_2.5secsol_1h_10rpm_10-90_0.014_0.6s-step_1h_885.brml #15 | 47.451 | 47.996 | 4.26325 | 3.92183 | 47.656 | 2.21411 | 6.99781 | 2.86285 | 0.206 | 47.661 | 2.21388 | 0.206 | 47.667 | 2.21362 | 2.8219 | 0.58961 | 543.8 | Area 2
1 | [14,796 ° - 15,700 °] | AAR_t3_control5_3.6-4.8_1mmDS_3mmAS_2.5Fefilt_2.5secsol_1h_10rpm_10-90_0.014_0.6s-step_1h_887.brml #16 | 14.796 | 15.7 | 7.84666 | 7.49176 | 15.581 | 6.59893 | 8.25889 | 0.720361 | 0 | 0 |  | -0.018 | 14.307 | 7.18279 | 6.922 | -0.013316 | 0 | Area 1
2 | [47,451 ° - 47,996 °] | AAR_t3_control5_3.6-4.8_1mmDS_3mmAS_2.5Fefilt_2.5secsol_1h_10rpm_10-90_0.014_0.6s-step_1h_887.brml #16 | 47.451 | 47.996 | 4.08206 | 3.69572 | 47.641 | 2.21478 | 6.79969 | 2.85198 | 0.187 | 47.654 | 2.21419 | 0.201 | 47.671 | 2.21347 | 2.6955 | 0.57431 | 598.5 | Area 2
1 | [14,796 ° - 15,700 °] | AAR_t3_Sulf5_0-1.2_1mmDS_3mmAS_2.5Fefilt_2.5secsol_1h_10rpm_10-90_0.014_0.6s-step_1h_879.brml #17 | 14.796 | 15.7 | 9.26475 | 8.84846 | 15.24 | 6.74561 | 13.7871 | 4.72687 | 0.152 | 15.255 | 6.73892 | 0.169 | 15.262 | 6.73595 | 8.9884 | 0.7985 | 678.5 | Area 1
2 | [47,451 ° - 47,996 °] | AAR_t3_Sulf5_0-1.2_1mmDS_3mmAS_2.5Fefilt_2.5secsol_1h_10rpm_10-90_0.014_0.6s-step_1h_879.brml #17 | 47.451 | 47.996 | 5.64091 | 5.19167 | 47.661 | 2.21391 | 8.42164 | 2.95346 | 0.171 | 47.68 | 2.21307 | 0.188 | 47.676 | 2.21324 | 3.5105 | 0.55616 | 654.3 | Area 2
1 | [14,796 ° - 15,700 °] | AAR_t3_Sulf5_1.2-2.4_1mmDS_3mmAS_2.5Fefilt_2.5secsol_1h_10rpm_10-90_0.014_0.6s-step_1h_880.brml #18 | 14.796 | 15.7 | 8.3528 | 8.15813 | 15.285 | 6.72587 | 10.0842 | 1.83672 | 0.148 | 15.276 | 6.72971 | 0.139 | 15.32 | 6.71078 | 7.7206 | 0.25518 | 698.1 | Area 1
2 | [47,451 ° - 47,996 °] | AAR_t3_Sulf5_1.2-2.4_1mmDS_3mmAS_2.5Fefilt_2.5secsol_1h_10rpm_10-90_0.014_0.6s-step_1h_880.brml #18 | 47.451 | 47.996 | 4.71848 | 4.48937 | 47.691 | 2.21257 | 7.97155 | 3.354 | 0.19 | 47.706 | 2.21195 | 0.211 | 47.705 | 2.21195 | 3.2193 | 0.70805 | 590 | Area 2
1 | [14,796 ° - 15,700 °] | AAR_t3_Sulf5_2.4-3.6_1mmDS_3mmAS_2.5Fefilt_2.5secsol_1h_10rpm_10-90_0.014_0.6s-step_1h_881.brml #19 | 14.796 | 15.7 | 7.91105 | 7.59509 | 15.569 | 6.60374 | 8.54857 | 0.907851 | 0.376 | 15.387 | 6.68168 | 0.04 | 15.391 | 6.67973 | 7.0471 | 0.03596 | 275.1 | Area 1
2 | [47,451 ° - 47,996 °] | AAR_t3_Sulf5_2.4-3.6_1mmDS_3mmAS_2.5Fefilt_2.5secsol_1h_10rpm_10-90_0.014_0.6s-step_1h_881.brml #19 | 47.451 | 47.996 | 4.4085 | 3.99671 | 47.653 | 2.21423 | 7.32535 | 3.06966 | 0.195 | 47.676 | 2.21324 | 0.194 | 47.67 | 2.21349 | 2.8871 | 0.5948 | 573.2 | Area 2
1 | [14,796 ° - 15,700 °] | AAR_t3_Sulf5_3.6-4.8_1mmDS_3mmAS_2.5Fefilt_2.5secsol_1h_10rpm_10-90_0.014_0.6s-step_1h_882.brml #20 | 14.796 | 15.7 | 7.72686 | 7.35849 | 15.24 | 6.74548 | 8.39774 | 0.851984 | 0.299 | 15.229 | 6.75054 | 0.059 | 15.34 | 6.70185 | 6.871 | 0.050104 | 345.8 | Area 1
2 | [47,451 ° - 47,996 °] | AAR_t3_Sulf5_3.6-4.8_1mmDS_3mmAS_2.5Fefilt_2.5secsol_1h_10rpm_10-90_0.014_0.6s-step_1h_882.brml #20 | 47.451 | 47.996 | 3.91584 | 3.90237 | 47.677 | 2.21321 | 7.46603 | 3.55576 | 0.178 | 47.696 | 2.21237 | 0.183 | 47.689 | 2.21266 | 2.7843 | 0.65206 | 630.1 | Area 2